## Sheet1
| Index | filename | title | authors | affiliations | Manual_answer | GPT_answer | overall_recall | recall_monomer | recall_others
0 | 1 | level1\2008---Chem Comm.csv | One-pot synthesis of a shape-persistent endo-functionalised nano-sized adamantoid compound | Michael Mastalerz | Ulm University, Institute of Organic Chemistry II and AdvancedMaterials, Albert-Einstein-Allee 11, D-89081 Ulm, Germany | cage compound 3¦[4+6]¦None¦None¦A solution of 120(150 mg, 0.50 mmol) and 2(156 mg,0.75 mmol) in dry THF (30 mL) was stirred for 7 d at roomtemperature. The orange precipitate was collected on a Buchnerfunnel, washed with THF (3 /C24 mL) and dried in vacuo to give160 mg (58%) of cage compound 3as an orange solid¦1¦None¦2¦None | ¦ Adamantoid nanocage compound 3 ¦ "The reaction procedure is very simple: stirring a mixture of the reactants 1 and 2 in a ratio of 2:3 in THF at room temperature for seven days." ¦ None ¦ None ¦ "A solution of 1 (150 mg, 0.50 mmol) and 2 (156 mg, 0.75 mmol) in dry THF (30 mL) was stirred for 7 days at room temperature. The orange precipitate was collected on a Buchner funnel, washed with THF (3 x 4 mL) and dried in vacuo to give 160 mg (58%) of cage compound 3." ¦ Triamine 1 ¦ None ¦ Salicylic dialdehyde 2 ¦ "To a suspension of salicyldialdehyde 2 (200 mg, 1.0 mmol) and potassium carbonate (770 mg, 5.57 mmol) in DMF (10 mL) iodomethane (0.06 mL, 0.97 mmol) were added and heated at 60-70 °C for 6h. After cooling to room temperature, water (20 mL) and dichloromethane (20 mL) was added and the layers separated. The organic layer was washed with water (3 x 25 mL), aqueous ammonium chloride solution (1N, 25 mL), and brine (25 mL) and dried over sodium sulfate. The solvents were removed by rotary evaporation and the oily orange residue purified by flash chromatography (SiO2, petrol ether/ethylacetate 4:1) to give after drying in vacuo 180 mg (82%) of a pale yellow solid." ¦ | 0.8929454 | [0.8377740979194641, 0.8220938444137573] | [0.881901204586029, 1.0000001192092896, 1.0000001192092896, 0.9394999146461487, 0.6537303924560547]
1 | 2 | level1\2008-Eur J Org Chem -Ferrini.csv | Synthesis of Isoxazolopyridobicyclooxacalix[4]arenes: A New Family of Heteracalixarene Systems | Serena Ferrini,[a] Stefania Fusi,[a] Gianluca Giorgi,[a] and Fabio Ponticelli*[a] | Dipartimento di Chimica, Universit degli Studi di Siena,Via A. Moro, 53100 Siena, Italy | Isoxazolopyridobicyclooxacalix[4]arenes¦[2+3]¦668972¦None¦A solution of phloroglu-cinol (1 m ?, 126 mg) in DMSO (5 mL) and different amounts ofDBU (2 mmol, 0.3 mL or 3 mmol, 0.45 mL; Scheme 1) was stirred atroomtemperaturefor0.5 h.4,6-Dichloro-3-methylisoxazolo[4,5- c]-pyridine ( 1) in different molar ratios (2 mmol, 406 mg or 3 mmol,609 mg or 1.5 mmol, 305 mg; Scheme 1) was dissolved in DMSO(5 mL) and added to the solution. The final solution was heated atdifferent temperatures (20, 60, 120 ⊥) for different times (14, 3,18 h) according to Scheme 1. The reaction mixture was poured intoan ice water mixture and repeatedly extracted with ethyl acetate(3/H1100320 mL), washed with water and dried with Na2SO 4; the sol-vents were then evaporated under vacuum. The residue was puri-fied by flash chromatography to give compounds 2 C6and 8and 9.¦phloroglu-cinol¦None¦4,6-Dichloro-3-methylisoxazolo[4,5- c]-pyridine¦None | ¦Isoxazolopyridobicyclooxacalix[4]arenes¦A new family of isoxazolopyridobicyclooxacalix[4]arenes was obtained by reaction of dichloroisoxazolopyridines with phloroglucinol.¦CCDC-668972¦None¦None¦Phloroglucinol¦General Procedure for the Reactions of Phloroglucinol with 4,6-Dichloro-3-methylisoxazolo[4,5-c]pyridine: A solution of phloroglucinol (1 m?, 126 mg) in DMSO (5 mL) and different amounts of DBU (2 mmol, 0.3 mL or 3 mmol, 0.45 mL; Scheme 1) was stirred at room temperature for 0.5 h. 4,6-Dichloro-3-methylisoxazolo[4,5-c]pyridine (1) in different molar ratios (2 mmol, 406 mg or 3 mmol, 609 mg or 1.5 mmol, 305 mg; Scheme 1) was dissolved in DMSO (5 mL) and added to the solution. The final solution was heated at different temperatures (20, 60, 120 °C) for different times (14, 3, 18 h) according to Scheme 1. The reaction mixture was poured into an ice-water mixture and repeatedly extracted with ethyl acetate (3/H1100320 mL), washed with water and dried with Na2SO4; the solvents were then evaporated under vacuum. The residue was purified by flash chromatography to give compounds 2–6 and 8 and 9.¦4,6-Dichloro-3-methylisoxazolo[4,5-c]pyridine¦6-Chloro-4-(3,5-dimethoxyphenoxy)-3-methylisoxazolo[4,5-c]pyridine (7): A solution of 3,5-dimethoxyphenol (0.154 g, 1 m?) in DMSO (3 mL) and DBU (1 m?) was stirred at room temperature for 0.5 h. 4,6-Dichloro-3-methylisoxazolo[4,5-c]pyridine (1; 0.203 g, 1 m?) dissolved in DMSO (3 mL) was added, and the solution was kept at room temperature for 3 h. The reaction mixture was poured into an ice-water mixture and repeatedly extracted with ethyl acetate, washed with water and dried with Na2SO4; the solvents were then evaporated under vacuum to give compound 7 (288 mg, 90 %) as a white solid that was purified by recrystallization from cyclohexane. M.p. 109 –111°C.¦ | 0.9249517 | [0.9766533970832825, 0.6662696599960327] | [0.9999998807907104, 0.9628136157989502, 1.0000001192092896, 0.46722397208213806, 0.7090615630149841]
2 | 3 | level1\2010-Chemistry A European J - Wang - Versatile Anion Interactions between Halides and a Conformationally Rigid Bis-.csv | Versatile Anion Cp Interactions between Halides and a Conformationally Rigid Bis(tetraoxacalix[2]arene[2]triazine) Cage and Their Directing Effect on Molecular Assembly | De-Xian Wang,*[a]Qi-Qiang Wang,[a]Yuchun Han,[b]Yilin Wang,*[b]Zhi-Tang Huang,[a]and Mei-Xiang Wang* | Beijing National Laboratory for Molecular SciencesCAS Key Laboratory of Molecular Recognition and FunctionInstitute of Chemistry, Chinese Academy of SciencesBeijing 100190 (P . R. China);Beijing National Laboratory for Molecular SciencesCAS Key Laboratory of Colloid and Interface ScienceInstitute of Chemistry, Chinese Academy of SciencesBeijing 100190 (P . R. China);The Key Laboratory of Bioorganic Phosphorus Chemistry &Chemical Biology (Ministry of Education)Department of Chemistry, Tsinghua UniversityBeijing 100084 (P . R. China) | cage molecule 4¦[2+3]¦734866, 734867, 734868¦None¦Solutions of 1(0.126 g, 1 mmol) in ace-tone (50 mL) and 3(0.57 g, 1 mmol) in acetone (50 mL) were addeddropwise at the some rate to a solution of DIPEA (0.464 g, 3.6 mmol) inacetone (100 mL) over a period of 4 h at room temperature. After addi-tion, the resulting mixture was kept stirring at room temperature for an-other 2.5 days. The solvent was removed and the residue was subjectedto chromatography on a silica gel (100 C200 mesh) column eluting with amixture of petroleum ether and acetone. Pure cage molecule 4was ob-tained as a white solid (yield: 35%).¦phloroglucinol¦None¦intermediate 3¦A mixture of phloroglucinol 1(0.63 g, 5 mmol) andDIPEA (2.42 g, 18.8 mmol) in THF (30 mL) was added dropwise over aperiod of 20 min to an ice-cooled and well-stirred solution of cyanuricchloride 2(4.15 g, 22.5 mmol) in THF (50 mL). The resulting mixture,which contained the precipitates formed from the reaction, was keptACHTUNGTRENNUNGstirring for another 3 h at 08C. After filtration and concentration, the res-idue was subjected to chromatography on a silica gel (100 C200 mesh)column eluting with a mixture of petroleum ether and acetone. Pureproduct 3was obtained as a white solid (yield: 75%). | ¦ bis(tetraoxacalix[2]arene[2]triazine) (4) ¦ None ¦ CCDC-734866 ¦ None ¦ Solutions of 1(0.126 g, 1 mmol) in acetone (50 mL) and 3(0.57 g, 1 mmol) in acetone (50 mL) were added dropwise at the same rate to a solution of DIPEA (0.464 g, 3.6 mmol) in acetone (100 mL) over a period of 4 h at room temperature. After addition, the resulting mixture was kept stirring at room temperature for another 2.5 days. The solvent was removed and the residue was subjected to chromatography on a silica gel (100–200 mesh) column eluting with a mixture of petroleum ether and acetone. Pure cage molecule 4 was obtained as a white solid (yield: 35%). M.p. >300°C; 1H NMR (CDCl3, 300 MHz): δ=6.69 ppm (s, 6H); 13C NMR (CDCl3, 75 MHz): δ=175.1, 172.7, 153.1 ppm; IR (KBr) ν̃=1614, 1550 cm⁻¹; MS (EI): m/z(%): 591(4), 590 (28), 589 (28), 588 (19), 587 (96), 586 (22), 585 (100) [M]+; HR-MS: m/z calcd for C21H6N9O6Cl3: 584.9507; found: 584.0513. ¦ phloroglucinol 1 ¦ A mixture of phloroglucinol 1 (0.63 g, 5 mmol) and DIPEA (2.42 g, 18.8 mmol) in THF (30 mL) was added dropwise over a period of 20 min to an ice-cooled and well-stirred solution of cyanuric chloride 2 (4.15 g, 22.5 mmol) in THF (50 mL). The resulting mixture, which contained the precipitates formed from the reaction, was kept stirring for another 3 h at 0°C. After filtration and concentration, the residue was subjected to chromatography on a silica gel (100-200 mesh) column eluting with a mixture of petroleum ether and acetone. Pure product 3 was obtained as a white solid (yield: 75%). ¦ cyanuric chloride 2 ¦ None ¦ | 0.9107215 | [0.9459102153778076, 0.9419347047805786] | [0.754177987575531, 0.8211369514465332, 1.0000001192092896, 0.9395813345909119, 0.6064139008522034]
3 | 4 | level1\2011----Chem Comm---Selective Gas Sorption in a [2+3] Propeller Cage Crystal.csv | Selective Gas Sorption in a [2+3] Propeller Cage Crystal | Shan Jiang, John Bacsa, Xiaofeng Wu, James T. A. Jones, Robert Dawson, Abbie Trewin,Dave J. Adams and Andrew I. Cooper* | Department of Chemistry and Centre for Materials Discovery,University of Liverpool, Crown Street, Liverpool, L69 7ZD, UK. | CC6¦[2+3]¦821249¦N2 sorption measurements at 77 K showed a predominantly Type I isotherm (Fig. 2) with a total uptake of 1.5 mmol/g and a modest apparent BET surface areaof 99 m2/g.¦Methanol (20 mL) was added to 1,3,5 -tri-(4-formylphenyl) benzene (50 mg, 0.128mmol) in a sample vial at room temperature. A solution of 1,5 -pentanediamine (20 mg, 0.192 mmol) in MeOH (20 mL) was added slowly. The reaction was left covered for 3 -4 days without stirring. The products were observed to crystallize from solution after a week. The crystals were separated carefully from the sample vial using a spatula and washed with MeOH and air dried to give the solvated of [2+3] cage.¦1,3,5 -tri-(4-formylphenyl) benzene¦An oven -dried 150 mL, two -necked round -bottom Ra dley flask equipped with a magnetic stir bar was flushed with N 2 gas and cooled to room temperature under a N 2 flow. Tribromobenz ene (1 g, 3.18 mmol), 4 -formylphenylboronic acid (1.72 g, 11.5 mmol), Pd(OAc) 2 (3 m g, 0.013 mmol) , and PPh 3 (6 mg, 0.026 mmol) were added. After degassing this mixture three times , 1-propanol (20 mL) was added under N 2. The solution was left stirring at 50 C until all of the solids dissolved. Once the clear solution turned to pale yellow ( ca. 15 min), a solution o f Na 2CO 3 (2M, 6 mL) and water (5 mL) were added under N 2. The result ing mixture was then heated to reflux for 2 h under N 2. The nitrogen sources were removed after reflux and another portion of water (20 mL) was added. The reaction mixture was left under s tirring, open to the air for 5 h at room temperature. The mixture was then extracted with chloroform (30 mL) and the organic layers were washed with a 2% solution of NaHCO 3 (25 mL). A spoonful of activated charcoal was added into the organic solution and t he mixture was stirred for 30 min at room temperature . The suspension was filtered through celite under reduced pressure. Evaporation of the solvent gave the crude product. The pure product was obtain ed after column chromatography with 70 % yield , or recry stallized from THF with 65 % yield.¦1,5 -pentanediamine¦None | ¦ CC6 ¦ "This molecule is synthesized by a one-step [2+3] cycloimination reaction of 1,3,5-tri(4-formylphenyl)benzene (1) with 1,5-pentanediamine (2) in methanol." ¦ 821249 ¦ "CC6 is stable under these conditions, with no apparent loss of crystallinity (Fig S6 w). N2sorption measurements at 77 Kshowed a predominantly Type I isotherm (Fig. 2) with a total uptake of 1.5 mmol g/C01 and a modest apparent BET surface area of 99 m2g/C01." ¦ "Methanol (20 mL) was added to 1,3,5-tri-(4-formylphenyl) benzene (50 mg, 0.128 mmol) in a sample vial at room temperature. A solution of 1,5-pentanediamine (20 mg, 0.192 mmol) in MeOH (20 mL) was added slowly. The reaction was left covered for 3-4 days without stirring. The products were observed to crystallize from solution after a week. The crystals were separated carefully from the sample vial using a spatula and washed with MeOH and air dried to give the solvated of [2+3] cage." ¦ 1,3,5-tri-(4-formylphenyl) benzene ¦ "Tribromobenzene (1 g, 3.18 mmol), 4-formylphenylboronic acid (1.72 g, 11.5 mmol), Pd(OAc)2 (3 mg, 0.013 mmol), and PPh3 (6 mg, 0.026 mmol) were added. After degassing this mixture three times, 1-propanol (20 mL) was added under N2. The solution was left stirring at 50°C until all of the solids dissolved. Once the clear solution turned to pale yellow (ca. 15 min), a solution of Na2CO3 (2 M, 6 mL) and water (5 mL) were added under N2. The resulting mixture was then heated to reflux for 2 h under N2. The nitrogen sources were removed after reflux and another portion of water (20 mL) was added. The reaction mixture was left under stirring, open to the air for 5 h at room temperature. The mixture was then extracted with chloroform (30 mL) and the organic layers were washed with a 2% solution of NaHCO3 (25 mL). A spoonful of activated charcoal was added into the organic solution and the mixture was stirred for 30 min at room temperature. The suspension was filtered through celite under reduced pressure. Evaporation of the solvent gave the crude product. The pure product was obtained after column chromatography with 70% yield, or recrystallized from THF with 65% yield." ¦ 1,5-pentanediamine ¦ None ¦ | 0.9158487 | [0.9999999403953552, 0.9233015775680542] | [1.0, 1.0, 0.9418870210647583, 0.9953902959823608, 1.0000001192092896]
4 | 5 | level1\2012 ---Chem. Commun---A shape-persistent exo-functionalized [4 + 6] imine cage.csv | A shape-persistent exo-functionalized [4+6] imine cage compound with a very high specific surface area | Markus W. Schneider,aHans-Jochen Siegfried Hauswald,bRaphael StollbandMichael Mastalerz*a | aInstitute of Organic Chemistry II & Advanced Materials,Ulm University, 89081 Ulm, Germany.bRUBiospek, Ruhr-University of Bochum, 44780 Bochum, Germany | cage compound 5¦[4+6]¦None¦Theamorphous material derived from this compound has a surfacearea of 1037 m2g/C01, which is the highest reported speci?c surfacearea among amorphous materials consisting of discrete organicmolecules exclusively.¦2,7,14-Triaminotriptycene (109.8 mg, 0.37 mmol) and 4,6-Dihydroxy-5-methyl-1,3-diformyl benzene (98.8 mg, 0.55 mmol) were dissolved in dimethylformamide (52 mL) under argon and TFA (4.4 μL, 2 mol%) was added. The solution was refluxed for 4 d at 110 oC. Af ter cooling the reaction mixtur e to room temperature, the solid was collected by filtration, washed with DMF (3 x 5 mL) and immersed in THF (10 mL, three times for 8 h). After removing of the solvent and drying under vacuum, 120 mg (63%) of cage compound 5 were obtained as orange solid.¦2,7,14-Triaminotriptycene¦None¦4,6-Dihydroxy-5-methyl-1,3-diformyl benzene¦None | ¦ Cage Compound 5 ¦ "Here, we will present a new type of exo-functionalized [4 + 6] cage compound (5, Scheme 1), with a very high specific surface area in its amorphous state." ¦ None ¦ "To conclude, we introduced a new type of exo-functionalized [4+6] cage compound, which was synthesized in 68% yield. The amorphous material derived from this compound has a surface area of 1037 m2g/C01, which is the highest reported specific surface area among amorphous materials consisting of discrete organic molecules exclusively." ¦ "Synthesis of cage compound 5: 2,7,14-Triaminotriptycene (109.8 mg, 0.37 mmol) and 4,6-Dihydroxy-5-methyl-1,3-diformyl benzene (98.8 mg, 0.55 mmol) were dissolved in dimethylformamide (52 mL) under argon and TFA (4.4 μL, 2 mol%) was added. The solution was refluxed for 4 d at 110 °C. After cooling the reaction mixture to room temperature, the solid was collected by filtration, washed with DMF (3 x 5 mL) and immersed in THF (10 mL, three times for 8 h). After removing of the solvent and drying under vacuum, 120 mg (63%) of cage compound 5 were obtained as orange solid." ¦ 2,7,14-Triaminotriptycene ¦ None ¦ 4,6-Dihydroxy-5-methyl-1,3-diformyl benzene ¦ "Synthesis of 4,6-bis((3,4-dimethylphenylim ino)methyl)-2-methylbenzene-1,3-diol (6): 4,6-Dihydroxy-5-methyl-1,3-diformyl benzene (80.6 mg, 0.45 mmol) was dissolved under argon in dry ethanol (5 mL) and glacial acetic acid (0.02 mL) and stirred at 50 °C. 3,4-Dimethylaniline (120.9 mg, 1.00 mmol) dissolved in dry ethanol (4 mL) was added over a period of 5 min. After addition, the yellow solution was refluxed for 6 h. The solution was cooled to room temperature and the precipitate was collected by suction filtration and washed twice with 4 mL ethanol. After drying in vacuum, 150 mg (86%) of 6 were obtained as orange solid." ¦ | 0.9201463 | [0.9999999403953552, 0.8148008584976196] | [1.000000238418579, 1.0000001192092896, 0.8854609727859497, 0.9719451665878296, 0.9999999403953552]